## Viscosity dataset
SiO2, mol%	Na2O, mol%	K2O, mol%	Tg, K	T, K	Viscosity, Pa s
100	0	0	1480	2755	2.53		Supplementary tables for the paper Le Losq and Neuville (2017) Molecular structure, configurational entropy and viscosity of silicate melts: link through the Adam and Gibbs theory of viscous flow. Journal of Non Crystalline Solids XX:XXX-XXX.
100	0	0	1480	2655	2.92		See table 2 for references
100	0	0	1480	2541	3.36
100	0	0	1480	2441	3.80		For the three interpolations of the viscosity at Tg (see table 2), the points were duplicated 4 times to avoid the algorithm considering them as outliers.
100	0	0	1480	2334	4.25
100	0	0	1480	2237	4.79
100	0	0	1480	2143	5.36
100	0	0	1480	2049	5.90
100	0	0	1480	1925	6.79
100	0	0	1480	1872	7.08
100	0	0	1480	1711	8.48
100	0	0	1480	1648	8.97
100	0	0	1480	1579	9.95
100	0	0	1480	1523	10.40
100	0	0	1480	1465	11.15
100	0	0	1480	1673	8.81
100	0	0	1480	1573	10.22
100	0	0	1480	1473	11.83
100	0	0	1480	1373	13.65
100	0	0	1480	1273	15.82
85	15	0	777	915	8.54
85	15	0	777	895	8.98
85	15	0	777	875	9.43
85	15	0	777	855	9.91
85	15	0	777	835	10.41
85	15	0	777	1623	1.76
85	15	0	777	1673	1.56
85	15	0	777	1723	1.38
85	15	0	777	1773	1.21
85	15	0	777	1823	1.08
85	15	0	777	1873	0.89
82.5	17.5	0	761	848	9.02
82.5	17.5	0	761	837.1	9.29
82.5	17.5	0	761	826.7	9.63
82.5	17.5	0	761	815.9	9.94
82.5	17.5	0	761	805.3	10.29
82.5	17.5	0	761	792.2	10.77
82.5	17.5	0	761	781.1	11.17
82.5	17.5	0	761	774.4	11.30
82.5	17.5	0	761	770.7	11.56
82.5	17.5	0	761	764.3	11.80
82.5	17.5	0	761	754	12.27
82.5	17.5	0	761	742.3	12.95
82.5	17.5	0	761	731.7	13.46
82.5	17.5	0	761	721.1	14.13
82.5	17.5	0	761	1623	1.47
82.5	17.5	0	761	1673	1.28
82.5	17.5	0	761	1723	1.11
82.5	17.5	0	761	1773	0.95
80	20	0	753	703	14.50
80	20	0	753	718	13.75
80	20	0	753	726	13.32
80	20	0	753	727	13.29
80	20	0	753	740	12.58
80	20	0	753	758	12.00
80	20	0	753	754	11.98
80	20	0	753	761	11.63
80	20	0	753	765	11.45
80	20	0	753	774	11.05
80	20	0	753	777	10.90
80	20	0	753	788	10.58
80	20	0	753	789	10.54
80	20	0	753	800	10.12
80	20	0	753	801	10.08
80	20	0	753	810	9.83
80	20	0	753	815	9.56
80	20	0	753	816	9.54
80	20	0	753	824	9.33
80	20	0	753	824	9.29
80	20	0	753	828	9.20
80	20	0	753	836	8.98
80	20	0	753	1432	2.03
80	20	0	753	1478	1.80
80	20	0	753	1522	1.65
80	20	0	753	1584	1.44
80	20	0	753	1623	1.31
80	20	0	753	1665	1.17
80	20	0	753	1712	1.05
80	20	0	753	1759	0.91
75	25	0	737	1773	0.59
75	25	0	737	1723	0.73
75	25	0	737	1673	0.89
75	25	0	737	1623	1.03
75	25	0	737	1573	1.21
75	25	0	737	1523	1.38
75	25	0	737	1473	1.57
75	25	0	737	1423	1.77
75	25	0	737	807	9.12
75	25	0	737	801	9.31
75	25	0	737	794	9.58
75	25	0	737	785	9.86
75	25	0	737	774	10.32
75	25	0	737	765	10.69
75	25	0	737	755	11.16
75	25	0	737	744	11.66
75	25	0	737	734	12.17
73	27	0	737	737	12.00
73	27	0	737	737	12.00
73	27	0	737	737	12.00
73	27	0	737	737	12.00
73	27	0	737	1423	1.64
73	27	0	737	1473	1.44
73	27	0	737	1523	1.27
73	27	0	737	1573	1.10
73	27	0	737	1623	0.95
73	27	0	737	1673	0.79
73	27	0	737	1723	0.66
73	27	0	737	1773	0.53
70	30	0	728	728	12.00
70	30	0	728	728	12.00
70	30	0	728	728	12.00
70	30	0	728	728	12.00
70	30	0	728	1373	1.71
70	30	0	728	1423	1.50
70	30	0	728	1473	1.30
70	30	0	728	1523	1.11
70	30	0	728	1573	0.94
70	30	0	728	1623	0.77
70	30	0	728	1673	0.62
70	30	0	728	1723	0.47
66.7	33.3	0	726	719	12.53
66.7	33.3	0	726	729	11.84
66.7	33.3	0	726	734	11.51
66.7	33.3	0	726	739	11.25
66.7	33.3	0	726	749	10.70
66.7	33.3	0	726	758	10.21
66.7	33.3	0	726	774	9.58
66.7	33.3	0	726	786	9.11
66.7	33.3	0	726	795	8.85
66.7	33.3	0	726	798	8.73
66.7	33.3	0	726	806	8.51
66.7	33.3	0	726	1152	2.92
66.7	33.3	0	726	1209	2.52
66.7	33.3	0	726	1261	2.22
66.7	33.3	0	726	1317	1.89
66.7	33.3	0	726	1365	1.67
66.7	33.3	0	726	1415	1.45
66.7	33.3	0	726	1462	1.26
66.7	33.3	0	726	1517	1.05
66.7	33.3	0	726	1565	0.88
66.7	33.3	0	726	1597	0.80
66.7	33.3	0	726	1662	0.61
66.7	33.3	0	726	1707	0.43
66.7	33.3	0	726	1805	0.18
65	35	0	714	810	8.00
65	35	0	714	790	8.75
65	35	0	714	770	9.54
65	35	0	714	760	9.95
65	35	0	714	750	10.37
65	35	0	714	740	10.80
65	35	0	714	730	11.25
65	35	0	714	720	11.70
65	35	0	714	710	12.17
65	35	0	714	1373	1.42
65	35	0	714	1423	1.21
65	35	0	714	1473	1.01
65	35	0	714	1523	0.84
65	35	0	714	1573	0.67
65	35	0	714	1623	0.51
65	35	0	714	1673	0.36
65	35	0	714	1723	0.22
65	35	0	714	1773	0.08
60	40	0	699	684	12.90
60	40	0	699	691	12.53
60	40	0	699	702	11.92
60	40	0	699	710	11.36
60	40	0	699	715	11.02
60	40	0	699	725	10.51
60	40	0	699	734	10.06
60	40	0	699	743	9.64
60	40	0	699	752	9.25
60	40	0	699	763	8.81
60	40	0	699	1113	2.72
60	40	0	699	1170	2.27
60	40	0	699	1222	2.00
60	40	0	699	1304	1.55
60	40	0	699	1318	1.49
60	40	0	699	1319	1.45
60	40	0	699	1401	1.14
60	40	0	699	1444	0.97
60	40	0	699	1492	0.78
60	40	0	699	1563	0.54
92	0	8	828	970	8.10
92	0	8	828	955	8.46
92	0	8	828	940	8.83
92	0	8	828	910	9.60
92	0	8	828	880	10.43
92	0	8	828	850	11.31
92	0	8	828	830	11.94
89	0	11	792	885	9.03
89	0	11	792	860	9.77
89	0	11	792	840	10.40
89	0	11	792	810	11.39
89	0	11	792	780	12.47
89	0	11	792	1623	2.27
89	0	11	792	1673	2.07
89	0	11	792	1723	1.88
89	0	11	792	1773	1.72
89	0	11	792	1823	1.54
89	0	11	792	1873	1.38
82	0	18	769	770	11.96
82	0	18	769	800	10.87
82	0	18	769	830	9.86
82	0	18	769	860	8.91
82	0	18	769	890	8.04
82	0	18	769	1373	2.80
82	0	18	769	1423	2.62
82	0	18	769	1473	2.31
82	0	18	769	1523	2.09
82	0	18	769	1573	1.88
82	0	18	769	1623	1.78
82	0	18	769	1673	1.51
80	0	20	760	751	12.51
80	0	20	760	762	12.06
80	0	20	760	773	11.55
80	0	20	760	784	11.07
80	0	20	760	794	10.68
80	0	20	760	797	10.61
80	0	20	760	806	10.29
80	0	20	760	818	9.89
80	0	20	760	825	9.62
80	0	20	760	829	9.55
80	0	20	760	844	9.17
80	0	20	760	851	8.98
80	0	20	760	860	8.76
80	0	20	760	1373	2.75
80	0	20	760	1423	2.56
80	0	20	760	1473	2.26
80	0	20	760	1523	2.05
80	0	20	760	1573	1.84
80	0	20	760	1623	1.71
80	0	20	760	1673	1.46
75	0	25	750	834	9.01
75	0	25	750	829	9.18
75	0	25	750	814	9.61
75	0	25	750	803	9.94
75	0	25	750	799	10.09
75	0	25	750	788	10.50
75	0	25	750	780	10.81
75	0	25	750	774	11.07
75	0	25	750	773	11.07
75	0	25	750	763	11.52
75	0	25	750	756	11.74
75	0	25	750	752	11.95
75	0	25	750	1373	2.43
75	0	25	750	1423	2.18
75	0	25	750	1473	1.94
75	0	25	750	1523	1.65
75	0	25	750	1573	1.52
75	0	25	750	1623	1.31
75	0	25	750	1673	1.15
71	0	29	727	750	11.07
71	0	29	727	770	10.27
71	0	29	727	790	9.51
71	0	29	727	810	8.79
71	0	29	727	830	8.11
71	0	29	727	1373	2.26
71	0	29	727	1423	1.98
71	0	29	727	1473	1.76
71	0	29	727	1523	1.47
71	0	29	727	1573	1.34
71	0	29	727	1623	1.10
71	0	29	727	1673	0.97
66	0	34	721	725	11.76
66	0	34	721	745	10.63
66	0	34	721	765	9.57
66	0	34	721	775	9.06
66	0	34	721	1373	2.10
66	0	34	721	1423	1.83
66	0	34	721	1473	1.59
66	0	34	721	1523	1.35
66	0	34	721	1573	1.16
66	0	34	721	1623	0.92
66	0	34	721	1673	0.78
60	0	40	698	698	12.00
60	0	40	698	698	12.00
60	0	40	698	698	12.00
60	0	40	698	698	12.00
60	0	40	698	1373	1.90
60	0	40	698	1423	1.68
60	0	40	698	1473	1.35
60	0	40	698	1523	1.24
60	0	40	698	1573	0.90
60	0	40	698	1623	0.72
60	0	40	698	1673	0.50
77.1	18.7	4.1	710	710	12.00
77.1	18.7	4.1	710	730	11.17
77.1	18.7	4.1	710	750	10.39
77.1	18.7	4.1	710	770	9.65
77.1	18.7	4.1	710	790	8.95
77.1	18.7	4.1	710	810	8.29
75.8	12.9	11.3	705	710	11.81
75.8	12.9	11.3	705	730	11.03
75.8	12.9	11.3	705	750	10.29
75.8	12.9	11.3	705	770	9.59
75.8	12.9	11.3	705	790	8.93
75.8	12.9	11.3	705	810	8.29
76.8	6.6	16.6	721	710	12.44
76.8	6.6	16.6	721	730	11.62
76.8	6.6	16.6	721	750	10.86
76.8	6.6	16.6	721	770	10.13
76.8	6.6	16.6	721	790	9.44
76.8	6.6	16.6	721	810	8.78
82.5	14.3	3.2	731	730	12.05
82.5	14.3	3.2	731	755	11.20
82.5	14.3	3.2	731	780	10.41
82.5	14.3	3.2	731	805	9.67
82.5	14.3	3.2	731	830	8.97
82.5	14.3	3.2	731	855	8.32
82.8	10.2	7	729	730	11.96
82.8	10.2	7	729	755	11.09
82.8	10.2	7	729	780	10.28
82.8	10.2	7	729	805	9.52
82.8	10.2	7	729	830	8.80
82.8	10.2	7	729	855	8.13
83.2	4.8	12	739	740	11.96
83.2	4.8	12	739	765	11.09
83.2	4.8	12	739	790	10.28
83.2	4.8	12	739	815	9.51
83.2	4.8	12	739	840	8.79
83.2	4.8	12	739	855	8.38
66.1	31.1	2.8	680	680	12.00
66.1	31.1	2.8	680	705	10.95
66.1	31.1	2.8	680	730	9.97
66.1	31.1	2.8	680	755	9.05
66.1	31.1	2.8	680	780	8.20
66.1	31.1	2.8	680	805	7.40
67.2	26.3	6.5	664	670	11.75
67.2	26.3	6.5	664	695	10.78
67.2	26.3	6.5	664	720	9.88
67.2	26.3	6.5	664	745	9.04
67.2	26.3	6.5	664	770	8.26
67.2	26.3	6.5	664	795	7.52
66.8	17.8	15.4	665	670	11.77
66.8	17.8	15.4	665	695	10.78
66.8	17.8	15.4	665	720	9.85
66.8	17.8	15.4	665	745	8.98
66.8	17.8	15.4	665	770	8.17
66.8	17.8	15.4	665	795	7.41
63.6	8.4	28.1	673	680	11.71
63.6	8.4	28.1	673	705	10.70
63.6	8.4	28.1	673	730	9.75
63.6	8.4	28.1	673	755	8.86
63.6	8.4	28.1	673	780	8.03
63.6	8.4	28.1	673	805	7.26

## Qn unit distribution
SiO2, mol%	K2O, mol%	x Q2	x Q3	x Q4	Ref.			SiO2, mol%	Na2O, mol%	x Q2	x Q3	x Q4	Ref.
100	0	0	0	100	Assumed			100	0	0	0	100	Assumed
97.6	2.4	0	12.4	83.6	S2003			85	15	0.5	38.7	60.8	O2001
97.1	2.9	0	14	86	S2003			80	20	0.8	50	49.2	O2001
93.6	6.4	0	26	74	S2003			80	20	2	48	50	M1991
93	7	0	30	70	S2003			75	25	2.4	62.3	35.3	O2001
90	10	0	32.2	67.8	S2003			75	25	1	61	38	M1991
86.9	13.1	0	40	60	S2003			71.4	28.6	5	68	27	M1991
83.5	16.5	0	41	59	S2003			66.7	33.3	10	79	11	M1991
80	20	0	51	49	M1991			63.6	36.4	17	76	7	M1991
76	24	0	63	37	S2003			60	40	34.71	63.78	1.51	Z1996
72.7	27.3	3	72	25	M1991			60	40	31	68	2	M1991
71.4	28.6	4	74	22	M1991			57.1*	42.9	41	54	2	M1991
66.7	33.3	9.8	83	7.2	D2010			55.6*	44.4	50	47	0	M1991
66.7	33.3	7	86	7	M1991			50*	50	70	16	0	M1991
63.6	36.4	14	81	5	M1991			44.4*	55.6	54	3	0	M1991
60	40	33	67	0	M1991
57.1*	42.9	48	51	0	M1991
55.6*	44.4	57	41	0	M1991
50*	50	84	9	0	M1991
45*	55	78	0	0	M1991

*: the cubic splines used in the Figure 3, and in the model to calculate the Qn distribution, use the data below 60 mol% SiO2 in order to better constrain the spline curvature.

References:

D2010	M.C. Davis, D.C. Kaseman, S.M. Parvani, K.J. Sanders, P.J. Grandinetti, D. Massiot, P. Florian, Qn Species Distribution in K2O·2SiO2 Glass by 29Si Magic Angle Flipping NMR, J. Phys. Chem. A. 114 (2010) 5503–5508. doi:10.1021/jp100530m.
M1991	H. Maekawa, T. Maekawa, K. Kawamura, T. Yokokawa, The structural groups of alkali silicate glasses determined from 29Si MAS-NMR, J. Non-Cryst. Solids. 127 (1991) 53–64. doi:10.1016/0022-3093(91)90400-Z.
O2001	L. Olivier, X. Yuan, A.N. Cormack, C. Jäger, Combined 29Si double quantum NMR and MD simulation studies of network connectivities of binary Na2O.SiO2 glasses: new prospects and problems, J. Non-Cryst. Solids. 293–295 (2001) 53–66.
S2003	S. Sen, R.E. Youngman, NMR study of Q-speciation and connectivity in K2O–SiO2 glasses with high silica content, J. Non-Cryst. Solids. 331 (2003) 100–107. doi:10.1016/j.jnoncrysol.2003.08.071.
Z1996	P. Zhang, C. Dunlap, P. Florian, P.J. Grandinetti, I. Farnan, J.F. Stebbins, Silicon site distributions in an alkali silicate glass derived by two-dimensional 29Si nuclear magnetic resonance, J. Non-Cryst. Solids. 204 (1996) 294–300. doi:10.1016/S0022-3093(96)00601-1.